## 1.4 um MF
1.4 um ceramic membrane, 1 channel, 0.011 m2; 604 mm, 0,101 m3/h;
Process description | Pin, bar | Pout, bar | Temp. C | Pump setpoint | Back-pressure, bar | TMP, bar | Fdisplayed, L/h | Surface area, m2 | Sample Flux, L/m2h | Vin, ml | Vout, ml | VCR | Time, min
Before experiment, 20 min washing with water | 1.9 | 1 | 40 | 5 | 0.45 | 1 | 71 | 0.011 | 6454.545
Experiment start with pre-treated bloodwater | 2.5 | 1 | 79 | 5 | 0.35 | 1.4 | 34 | 0.011 | 3090.909 | 6000 | 0 |  | 0
| 2.5 | 1 | 80 | 5 | 0.35 | 1.4 | 12.6 | 0.011 | 1145.455 |  | 750 | 1.142857 | 1
| 2.5 | 1 | 80 | 5 | 0.35 | 1.4 | 11.5 | 0.011 | 1045.455 |  | 1000 | 1.2 | 2
| 2 | 1 | 80 | 5 | 0.35 | 1.15 | 7.8 | 0.011 | 709.0909 |  | 1100 | 1.22449 | 3
| 2 | 1 | 80 | 5 | 0.35 | 1.15 | 6 | 0.011 | 545.4545 |  | 1300 | 1.276596 | 4
After 5-6 minutes, the membrane was jammed, so the pump speed was set higher. Also reheating of original sample was needed. | 2 | 1 | 80 | 5 | 0 | 1.5 | 0 | 0.011 | 0 |  | 1500 | 1.333333 | 5
Filtration continues with bigger pump speed. | 1.5 | 1 | 79 | 8 | 0.41 | 0.84 | 10.7 | 0.011 | 972.7273 |  | 1800 | 1.428571 | 10
| 2 | 1 | 80 | 8 | 0.41 | 1.09 | 8 | 0.011 | 727.2727 |  | 2500 | 1.714286 | 14.5
| 2 | 1 | 80 | 8 | 0.41 | 1.09 | 6 | 0.011 | 545.4545 |  | 3000 | 2 | 18.5
Since the F(L/h) started dropping again, the pump speed was set to maximum | 2 | 1 | 80 | 10 | 0.4 | 1.1 | 4 | 0.011 | 363.6364 |  | 3200 | 2.142857 | 21
| 2 | 1 | 80 | 10 | 0.4 | 1.1 | 2.5 | 0.011 | 227.2727 |  | 3400 | 2.307692 | 26
| 1.5 | 1 | 80 | 10 | 0.3 | 0.95 | 2.1 | 0.011 | 190.9091 |  | 3600 | 2.5 | 31
| 1.5 | 1 | 79 | 10 | 0.25 | 1 | 1.4 | 0.011 | 127.2727 |  | 3750 | 2.666667 | 36
Since the F(L/h) dropped to almost 0 and the pump speed was in maximum, the membrane was quite jammed. Also the original sample was at the critical level. The experiment was terminated. | 1.5 | 1 | 80 | 10 | 0.3 | 0.95 | 1.1 | 0.011 | 100 |  | 3800 | 2.727273 | 41
After experiment and after washin. With water, the parameteres were normal. | 2.5 | 2 | 50 | 5 | 0.7 | 1.55 | 102 | 0.011 | 9272.727

## 100-250 Da NF
TFC Spiral-Wound Element: NFS 100-250 Da; 0,32 m2; 51-68 L/m2h;
Process description | Pin, bar | Pout, bar | Temp. C | Pump setpoint | Back-pressure, bar | TMP, bar | Fdisplayed, L/h | Surface area, m2 | Sample Flux, L/m2h | Vin, ml | Vout, ml | VCR | Time, min
Before experiment, 20 min washing with water | 16.5 | 16 | 48 | 5 | 0.31 | 15.94 | 19 | 0.32 | 59.375
Experiment start with MF bloodwater permeate | 17.7 | 16 | 50 | 5 | 0.25 | 16.6 | 12.5 | 0.32 | 39.0625 | 3800 | 0 |  | 0
| 16.5 | 16 | 51 | 5 | 0.25 | 16 | 12.5 | 0.32 | 39.0625 |  | 700 | 1.225806 | 5
| 16.5 | 16 | 51 | 5 | 0.3 | 15.95 | 10 | 0.32 | 31.25 |  | 1400 | 1.583333 | 10
| 16.5 | 16 | 51 | 5 | 0.3 | 15.95 | 7.6 | 0.32 | 23.75 |  | 2100 | 2.235294 | 15
| 16.5 | 16 | 50 | 5 | 0.3 | 15.95 | 6 | 0.32 | 18.75 |  | 2500 | 2.923077 | 17.6
After experiment and after washing. With dest. water, the parameteres were normal. | 8.5 | 8 | 38 | 5 | 0.3 | 7.95 | 9.7 | 0.32 | 30.3125
| 16.5 | 16 | 40 | 5 | 0.31 | 15.94 | 16 | 0.32 | 50