## 0.2 um MF
0.2 um ceramic membrane, 1 channel, 0.011 m2; 604 mm, 0.101 m3/h;
Process description | Pin, bar | Pout, bar | Temp. C | Pump setpoint | Back-pressure, bar | TMP, bar | Fdisplayed, L/h | Surface area, m2 | Sample Flux, L/m2h | Vin, ml | Vout, ml | VCR | Time, min
Before experiment, 20 min washing with water | 1.1 | 1 | 70 | 7 | 0.38 | 0.67 | 6.6 | 0.011 | 600
Experiment start with pre-treated Stickwater | 1.5 | 1 | 79 | 10 | 0.25 | 1 | 2.2 | 0.011 | 200 | 7000 |  | 0
| 1.5 | 1.5 | 80 | 10 | 0.25 | 1.25 | 1.5 | 0.011 | 136.3636 |  | 100 | 1.014493 | 5
| 2.5 | 2 | 80 | 7 | 0.3 | 1.95 | 1.6 | 0.011 | 145.4545 |  | 350 | 1.052632 | 10
| 2.5 | 2 | 80 | 8 | 0.31 | 1.94 | 1.6 | 0.011 | 145.4545 |  | 450 | 1.068702 | 15
| 3 | 2 | 80 | 8 | 0.31 | 2.19 | 1.4 | 0.011 | 127.2727 |  | 550 | 1.085271 | 20
| 3 | 2 | 80 | 8 | 0.31 | 2.19 | 1.4 | 0.011 | 127.2727 |  | 700 | 1.111111 | 25
| 3 | 2 | 80 | 9 | 0.31 | 2.19 | 1.3 | 0.011 | 118.1818 |  | 750 | 1.12 | 30
Keeping pump speed maximum to hold the F > 1 | 3.1 | 2 | 80 | 10 | 0.35 | 2.2 | 1.4 | 0.011 | 127.2727 |  | 900 | 1.147541 | 35
| 3.1 | 2 | 80 | 10 | 0.35 | 2.2 | 1.3 | 0.011 | 118.1818 |  | 1000 | 1.166667 | 40
| 3.1 | 2 | 80 | 10 | 0.35 | 2.2 | 1.2 | 0.011 | 109.0909 |  | 1100 | 1.186441 | 45
| 3.1 | 2 | 80 | 10 | 0.35 | 2.2 | 1.2 | 0.011 | 109.0909 |  | 1250 | 1.217391 | 50
| 3.1 | 2 | 80 | 10 | 0.35 | 2.2 | 1 | 0.011 | 90.90909 |  | 1300 | 1.22807 | 55
| 3.1 | 2 | 80 | 10 | 0.35 | 2.2 | 1 | 0.011 | 90.90909 |  | 1400 | 1.25 | 60
| 3.1 | 2 | 80 | 10 | 0.35 | 2.2 | 1.3 | 0.011 | 118.1818 |  | 1500 | 1.272727 | 65
| 3.1 | 2 | 80 | 10 | 0.35 | 2.2 | 1.2 | 0.011 | 109.0909 |  | 1600 | 1.296296 | 70
| 3.1 | 2 | 80 | 10 | 0.35 | 2.2 | 1 | 0.011 | 90.90909 |  | 1700 | 1.320755 | 75
| 2.5 | 2 | 80 | 10 | 0.35 | 1.9 | 1.4 | 0.011 | 127.2727 |  | 2200 | 1.458333 | 100
| 3.5 | 2.5 | 80 | 10 | 0.35 | 2.65 | 1.1 | 0.011 | 100 |  | 2800 | 1.666667 | 130
| 4 | 3 | 80 | 10 | 0.37 | 3.13 | 1.4 | 0.011 | 127.2727 |  | 3250 | 1.866667 | 160
| 2.5 | 2 | 80 | 10 | 0.31 | 1.94 | 1 | 0.011 | 90.90909 |  | 3750 | 2.153846 | 190
| 2.5 | 2 | 80 | 10 | 0.35 | 1.9 | 1 | 0.011 | 90.90909 |  | 4000 | 2.333333 | 205
NaOCl wash (Flow after water wash) | 2.5 | 2 | 50 | 5 | 0.4 | 1.85 | 31.5 | 0.011 | 2863.636
Acid wash (flow after water wash) | 2.5 | 2 | 50 | 5 | 0.4 | 1.85 | 29 | 0.011 | 2636.364
[8 empty] | 0.011 | 0
After experiment and after washin. With water, the parameteres were normal. | 2.5 | 2 | 50 | 5 | 0.4 | 1.85 | 23 | 0.011 | 2090.909

## 100-250 Da NF
TFC Spiral-Wound Element: NFS 100-250 Da; 0,32 m2; 51-68 L/m2h;
Process description | Pin, bar | Pout, bar | Temp. C | Pump setpoint | Back-pressure, bar | TMP, bar | Fdisplayed, L/h | Surface area, m2 | Sample Flux, L/m2h | Vin, ml | Vout, ml | VCR | Time, min
Before experiment, 20 min washing with water | 8.5 | 8 | 50 | 7 | 0.31 | 7.94 | 12.4 | 0.32 | 38.75
Experiment start with MF bloodwater permeate | 16.7 | 16 | 50 | 5 | 0.25 | 16.1 | 9.8 | 0.32 | 30.625 | 4000 |  | 0
| 16.5 | 16 | 50 | 5 | 0.28 | 15.97 | 8.9 | 0.32 | 27.8125 |  | 875 | 1.28 | 5
| 16.5 | 16 | 50 | 5 | 0.3 | 15.95 | 7.3 | 0.32 | 22.8125 |  | 1500 | 1.6 | 10
| 16.5 | 16 | 50 | 5 | 0.3 | 15.95 | 5.9 | 0.32 | 18.4375 |  | 2000 | 2 | 15
200 ml of samples were collected | 16.5 | 16 | 50 | 5 | 0.3 | 15.95 | 4.3 | 0.32 | 13.4375 |  | 2250 | 2.285714 | 20
| 16.3 | 16 | 51 | 5 | 0.3 | 15.85 | 3.7 | 0.32 | 11.5625 |  | 2500 | 2.666667 | 25
| 16.7 | 16 | 50 | 5 | 0.25 | 16.1 | 2.5 | 0.32 | 7.8125 |  | 2750 | 3.2 | 30
| 16.1 | 16 | 50 | 5 | 0.25 | 15.8 | 1.8 | 0.32 | 5.625 |  | 3000 | 4 | 35
Right after experiment with water | 8.5 | 8 | 50 | 5 | 0.29 | 7.96 | 10.5 | 0.32 | 32.8125
After experiment and after washing. With water, the parameteres were normal. | 8.5 | 8 | 53 | 5 | 0.35 | 7.9 | 12.1 | 0.32 | 37.8125