## 0.2 um MF
0.2 um ceramic membrane, 1 channel, 0.011 m2; 604 mm, 0.101 m3/h;
Process description | Pin, bar | Pout, bar | Temp. C | Pump setpoint | Back-pressure, bar | TMP, bar | Fdisplayed, L/h | Surface area, m2 | Sample Flux, L/m2h | Vin, ml | Vout, ml | VCR | Time, min
Before experiment, 20 min washing with water | 1.2 | 1 | 47 | 7 | 0.2 | 0.9 | 3.3 | 0.011 | 300
Experiment start with pre-treated bloodwater | 1.1 | 1 | 78 | 7 | 0.25 | 0.8 | 5 | 0.011 | 454.5455 | 7000 | 0 |  | 0
| 1.1 | 1 | 78 | 7 | 0.25 | 0.8 | 4 | 0.011 | 363.6364 |  | 100 | 1.014493 | 1
| 1.1 | 1 | 78 | 7 | 0.25 | 0.8 | 3.3 | 0.011 | 300 |  | 200 | 1.029412 | 2
| 1.1 | 1 | 78 | 7 | 0.25 | 0.8 | 3 | 0.011 | 272.7273 |  | 400 | 1.060606 | 5
| 1.1 | 1 | 78 | 7 | 0.35 | 0.7 | 2.9 | 0.011 | 263.6364 |  | 500 | 1.076923 | 7
| 1.1 | 1 | 78 | 7 | 0.35 | 0.7 | 2.8 | 0.011 | 254.5455 |  | 600 | 1.09375 | 10
Increasing pump speed since the F dropped too low | 1.2 | 1.1 | 78 | 10 | 0.38 | 0.77 | 6 | 0.011 | 545.4545 |  | 750 | 1.12 | 11
| 1.5 | 1.1 | 78 | 10 | 0.38 | 0.92 | 5.4 | 0.011 | 490.9091 |  | 1100 | 1.186441 | 15
| 2 | 1.1 | 78 | 10 | 0.38 | 1.17 | 5.3 | 0.011 | 481.8182 |  | 1500 | 1.272727 | 20
| 1.7 | 1.1 | 78 | 10 | 0.38 | 1.02 | 5.4 | 0.011 | 490.9091 |  | 1800 | 1.346154 | 25
| 1.8 | 1.1 | 78 | 10 | 0.4 | 1.05 | 5.2 | 0.011 | 472.7273 |  | 2300 | 1.489362 | 30
| 1.5 | 1.1 | 78 | 10 | 0.4 | 0.9 | 5.2 | 0.011 | 472.7273 |  | 2500 | 1.555556 | 32
| 1.5 | 1 | 78 | 10 | 0.4 | 0.85 | 5.2 | 0.011 | 472.7273 |  | 2600 | 1.590909 | 35
| 1.5 | 1 | 78 | 10 | 0.4 | 0.85 | 5.3 | 0.011 | 481.8182 |  | 3000 | 1.75 | 40
| 1.5 | 1 | 78 | 10 | 0.4 | 0.85 | 5.2 | 0.011 | 472.7273 |  | 3260 | 1.871658 | 45
| 1.5 | 0.9 | 78 | 10 | 0.42 | 0.78 | 4.9 | 0.011 | 445.4545 |  | 3750 | 2.153846 | 50
| 1.8 | 1 | 78 | 10 | 0.4 | 1 | 6.3 | 0.011 | 572.7273 |  | 4250 | 2.545455 | 55
| 1.8 | 1 | 78 | 10 | 0.42 | 0.98 | 6 | 0.011 | 545.4545 |  | 4700 | 3.043478 | 60
| 1.8 | 1 | 78 | 10 | 0.4 | 1 | 5.4 | 0.011 | 490.9091 |  | 5000 | 3.5 | 65
After experiment and after washin. With water, the parameteres were normal. | 1.1 | 1 | 70 | 7 | 0.38 | 0.67 | 6.6 | 0.011 | 600

## 100-250 Da NF
TFC Spiral-Wound Element: NFS 100-250 Da; 0,32 m2; 51-68 L/m2h;
Process description | Pin, bar | Pout, bar | Temp. C | Pump setpoint | Back-pressure, bar | TMP, bar | Fdisplayed, L/h | Surface area, m2 | Sample Flux, L/m2h | Vin, ml | Vout, ml | VCR | Time, min
Before experiment, 20 min washing with water | 8.5 | 8 | 46 | 5 | 0.25 | 8 | 11.2 | 0.32 | 35
Experiment start with MF bloodwater permeate | 8.5 | 8 | 50 | 5 | 0.21 | 8.04 | 11.5 | 0.32 | 35.9375 | 5000 |  | 0
| 8.5 | 8 | 50 | 5 | 0.25 | 8 | 11.2 | 0.32 | 35 |  | 850 | 1.204819 | 3
| 8.5 | 8 | 50 | 5 | 0.25 | 8 | 11.1 | 0.32 | 34.6875 |  | 1200 | 1.315789 | 5
| 8.5 | 8 | 50 | 5 | 0.3 | 7.95 | 10.7 | 0.32 | 33.4375 |  | 2100 | 1.724138 | 10
| 8.5 | 8 | 50 | 5 | 0.3 | 7.95 | 10.4 | 0.32 | 32.5 |  | 3000 | 2.5 | 15
| 8.5 | 8 | 50 | 5 | 0.3 | 7.95 | 9.6 | 0.32 | 30 |  | 3500 | 3.333333 | 20
| 8.2 | 8 | 50 | 5 | 0.3 | 7.8 | 8.9 | 0.32 | 27.8125 |  | 4000 | 5 | 23
Right after exp. with water | 9.5 | 8 | 50 | 5 | 0.31 | 8.44 | 13.5 | 0.32 | 42.1875
After alkaline wash | 8.5 | 8 | 50 | 5 | 0.31 | 7.94 | 12.1 | 0.32 | 37.8125
After experiment and after washing. With dest. water, the parameteres were normal. | 8.5 | 8 | 50 | 5 | 0.31 | 7.94 | 12.4 | 0.32 | 38.75