## 1.4 um MF
1.4 um ceramic membrane, 1 channel, 0.011 m2; 604 mm, 0,101 m3/h;
Process description | Pin, bar | Pout, bar | Temp. C | Pump setpoint | Back-pressure, bar | TMP, bar | Fdisplayed, L/h | Surface area, m2 | Sample Flux, L/m2h | Vin, ml | Vout, ml | VCR | Time, min
Before experiment, 20 min washing with water | 2 | 2 | 50 | 7 | 0.5 | 1.5 | 100 | 0.011 | 9090.909
Experiment start with pre-treated fish bloodwater&stickwater mix | 1.2 | 1.1 | 79 | 7 | 0.15 | 1 | 5 | 0.011 | 454.5455 | 14500 | 0 |  | 0 | Proovid algmaterjalist 1L
| 1.2 | 1.1 | 79 | 7 | 0.25 | 0.9 | 4.7 | 0.011 | 427.2727 |  | 550 | 1.039427 | 5
| 1.2 | 1.2 | 79 | 7 | 0.3 | 0.9 | 3.9 | 0.011 | 354.5455 |  | 900 | 1.066176 | 10
| 1.2 | 1.2 | 79 | 7 | 0.3 | 0.9 | 3.3 | 0.011 | 300 |  | 1250 | 1.09434 | 15
Raising pump speed | 1.5 | 1.5 | 79 | 8 | 0.31 | 1.19 | 3.6 | 0.011 | 327.2727 |  | 1500 | 1.115385 | 20
| 1.5 | 1.5 | 79 | 8 | 0.31 | 1.19 | 3.2 | 0.011 | 290.9091 |  | 2100 | 1.169355 | 30
| 1.5 | 1.5 | 79 | 8 | 0.31 | 1.19 | 2.8 | 0.011 | 254.5455 |  | 2700 | 1.228814 | 40
| 1.5 | 1.5 | 79 | 8 | 0.31 | 1.19 | 2.1 | 0.011 | 190.9091 |  | 3000 | 1.26087 | 50
| 1.5 | 1.5 | 79 | 8 | 0.31 | 1.19 | 1.7 | 0.011 | 154.5455 |  | 3200 | 1.283186 | 60 | Proovid permeaadist 250 +100ml
Flux dropped under 2 l/h, raising pump speed | 1.6 | 1.2 | 79 | 9 | 0.3 | 1.1 | 2 | 0.011 | 181.8182 |  | 3350 | 1.300448 | 70
| 1.7 | 1.2 | 79 | 9 | 0.3 | 1.15 | 1.8 | 0.011 | 163.6364 |  | 3750 | 1.348837 | 80
| 1.7 | 1.2 | 79 | 9 | 0.3 | 1.15 | 1.7 | 0.011 | 154.5455 |  | 4000 | 1.380952 | 90
| 1.5 | 1 | 63 | 9 | 0.3 | 0.95 | 1 | 0.011 | 90.90909 |  | 4100 | 1.394231 | 100 | valasin juurde algmaterjali 5500ml
| 1.5 | 1 | 77 | 9 | 0.3 | 0.95 | 1 | 0.011 | 90.90909 |  | 4400 | 1.435644 | 110
Flux only 1 l/h, raising pump speed to maximum | 1.5 | 1 | 79 | 10 | 0.3 | 0.95 | 1.1 | 0.011 | 100 |  | 4550 | 1.457286 | 120
| 2.1 | 1 | 80 | 10 | 0.3 | 1.25 | 1.4 | 0.011 | 127.2727 |  | 4750 | 1.487179 | 130
| 2.1 | 1 | 80 | 10 | 0.3 | 1.25 | 1.2 | 0.011 | 109.0909 |  | 5000 | 1.526316 | 140
| 2.1 | 1.1 | 80 | 10 | 0.3 | 1.3 | 1.3 | 0.011 | 118.1818 |  | 5600 | 1.629213 | 170
| 1.5 | 1 | 80 | 10 | 0.29 | 0.96 | 0.8 | 0.011 | 72.72727 |  | 6000 | 1.705882 | 200
| 1.5 | 1 | 80 | 10 | 0.21 | 1.04 | 0.5 | 0.011 | 45.45455 |  | 6300 | 1.768293 | 230
| 1.5 | 1 | 80 | 10 | 0.21 | 1.04 | 0 | 0.011 | 1 |  | 6500 | 1.8125 | 260
After experiment and after washin. With water, the parameteres were normal. | 2.5 | 2 | 50 | 5 | 0.7 | 1.55 | 111 | 0.011 | 10090.91

## RO
TMS; 0,32 m2; 51-68 L/m2h;
Process description | Pin, bar | Pout, bar | Temp. C | Pump setpoint | Back-pressure, bar | TMP, bar | Fdisplayed, L/h | Surface area, m2 | Sample Flux, L/m2h | Vin, ml | Vout, ml | VCR | Time, min
Before experiment, 20 min washing with water | 15.5 | 15 | 40 | 5 | 0.3 | 14.95 | 20 | 0.32 | 62.5
Experiment start with MF permeate | 31 | 30 | 51 | 5 | 0.2 | 30.3 | 12.8 | 0.32 | 40 | 6500 | 0 |  | 0
| 30.5 | 30 | 52 | 5 | 0.23 | 30.02 | 9.9 | 0.32 | 30.9375 |  | 1150 | 1.214953 | 5 | proovid permeaadist 600ml
| 30.5 | 30 | 53 | 5 | 0.23 | 30.02 | 8.9 | 0.32 | 27.8125 |  | 1300 | 1.25 | 10 | proovid permeaadist 300ml
| 35.5 | 35 | 53 | 5 | 0.25 | 35 | 7.5 | 0.32 | 23.4375 |  | 1600 | 1.326531 | 15
| 35.5 | 35 | 52 | 5 | 0.25 | 35 | 5.7 | 0.32 | 17.8125 |  | 2250 | 1.529412 | 20 | proovid permeaadist 400ml
| 35.5 | 35 | 52 | 5 | 0.25 | 35 | 4.9 | 0.32 | 15.3125 |  | 2300 | 1.547619 | 25
| 40.5 | 40 | 53 | 5 | 0.25 | 40 | 4.4 | 0.32 | 13.75 |  | 2750 | 1.733333 | 30
| 40 | 40 | 53 | 5 | 0.25 | 39.75 | 3.2 | 0.32 | 10 |  | 3000 | 1.857143 | 35
| 40.5 | 40 | 53 | 5 | 0.25 | 40 | 2 | 0.32 | 6.25 |  | 3250 | 2 | 40
| 40.5 | 40 | 52 | 5 | 0.2 | 40.05 | 1.4 | 0.32 | 4.375 |  | 3300 | 2.03125 | 45
| 40.5 | 40 | 52 | 5 | 0.2 | 40.05 | 1 | 0.32 | 3.125 |  | 3450 | 2.131148 | 50
| 40 | 40 | 52 | 5 | 0.19 | 39.81 | 0.7 | 0.32 | 2.1875 |  | 3500 | 2.166667 | 55
| 40 | 40 | 51 | 5 | 0.19 | 39.81 | 0.6 | 0.32 | 1.875 |  | 3550 | 2.20339 | 60
| 40 | 40 | 50 | 5 | 0.15 | 39.85 | 0 | 0.32 | 0.1 |  | 3600 | 2.241379 | 65
After experiment and after washing. With dest. water, the parameteres were normal. | 30.5 | 30 | 52 | 5 | 0.2 | 30.05 | 11.5 | 0.32 | 35.9375
| 20.5 | 20 | 30 | 5 | 0.2 | 20.05 | 7.1 | 0.32 | 22.1875
[11 empty] | Vett kokku | 4900
[11 empty] | Kontsentraati kokku | 1600